## Sheet2
时间 | 电流 | 电压 | 放电容量 | 正极耳 | 负极耳 | 电池中部
Step_Time(s) | Current(A) | Voltage(V) | Discharge_Capacity(Ah) | Temperature (C)_1 | Temperature (C)_2 | Temperature (C)_3
1.005826 | -149.8264 | 2.522753 | 0.04140896 | 23.87923 | 24.0209 | 24.12139
2.012906 | -149.8478 | 2.454267 | 0.08376501 | 23.87923 | 24.0209 | 24.12139
3.021352 | -149.8264 | 2.419446 | 0.1257288 | 23.87923 | 24.09561 | 24.12139
4.024562 | -149.7835 | 2.402778 | 0.167476 | 23.95398 | 24.1703 | 24.19595
5.026153 | -149.8264 | 2.392711 | 0.2091564 | 23.9234 | 24.21446 | 24.09085
6.028055 | -149.8049 | 2.38446 | 0.2508492 | 24.02872 | 24.31966 | 24.19595
7.030948 | -149.7835 | 2.378354 | 0.2925831 | 23.95398 | 24.39432 | 24.19595
8.037739 | -149.8049 | 2.372908 | 0.3344798 | 24.10344 | 24.54361 | 24.19595
9.04355 | -149.8478 | 2.368287 | 0.3763355 | 24.10344 | 24.61823 | 24.19595
10.04937 | -149.8478 | 2.364492 | 0.4181925 | 24.20871 | 24.72334 | 24.30103
11.05323 | -149.8478 | 2.361521 | 0.4599674 | 24.14758 | 24.73695 | 24.16542
12.05905 | -149.8264 | 2.359211 | 0.5018234 | 24.25285 | 24.84204 | 24.19595
13.06793 | -149.8049 | 2.356735 | 0.5438064 | 24.32754 | 24.99118 | 24.19595
14.07887 | -149.8478 | 2.35459 | 0.5858735 | 24.32754 | 24.99118 | 24.2705
15.07943 | -149.7835 | 2.35327 | 0.627064 | 24.32754 | 25.14028 | 24.19595
16.0872 | -149.8049 | 2.351454 | 0.6694487 | 24.32754 | 25.21481 | 24.2705
17.09222 | -149.8264 | 2.349969 | 0.7112726 | 24.37166 | 25.25887 | 24.31453
18.10178 | -149.8478 | 2.348814 | 0.7532848 | 24.44633 | 25.33338 | 24.23998
19.10367 | -149.8264 | 2.347164 | 0.7949775 | 24.55153 | 25.51282 | 24.34505
20.11049 | -149.8049 | 2.346503 | 0.8368748 | 24.62617 | 25.58729 | 24.34505
21.11725 | -149.8049 | 2.344853 | 0.8787709 | 24.67027 | 25.63132 | 24.31453
22.12163 | -149.8264 | 2.343863 | 0.9205654 | 24.67027 | 25.70577 | 24.31453
23.13182 | -149.8049 | 2.342873 | 0.962603 | 24.77542 | 25.81064 | 24.34505
24.13275 | -149.8264 | 2.341388 | 1.004257 | 24.78898 | 25.82422 | 24.35855
25.14248 | -149.8049 | 2.340563 | 1.046277 | 24.8195 | 25.85464 | 24.38906
26.15245 | -149.8049 | 2.339242 | 1.088305 | 24.96869 | 26.07787 | 24.38906
27.15314 | -149.8264 | 2.337922 | 1.129947 | 24.9992 | 26.10828 | 24.41958
28.16385 | -149.7835 | 2.337097 | 1.172007 | 24.96869 | 26.22663 | 24.38906
29.17356 | -149.8478 | 2.335777 | 1.214026 | 25.11783 | 26.30099 | 24.46358
30.17838 | -149.8264 | 2.334621 | 1.255841 | 25.19238 | 26.30099 | 24.46358
31.1803 | -149.7407 | 2.333466 | 1.297533 | 25.19238 | 26.44968 | 24.46358
32.19001 | -149.8049 | 2.332476 | 1.339551 | 25.34145 | 26.524 | 24.5381
33.19389 | -149.7835 | 2.331321 | 1.381327 | 25.31096 | 26.56795 | 24.50759
34.19774 | -149.8264 | 2.330331 | 1.423101 | 25.41596 | 26.74692 | 24.5381
35.20065 | -149.7835 | 2.329176 | 1.464836 | 25.41596 | 26.74692 | 24.61259
36.20742 | -149.7621 | 2.328351 | 1.506731 | 25.49047 | 26.8212 | 24.68708
37.20933 | -149.8264 | 2.32703 | 1.548424 | 25.56496 | 26.89547 | 24.61259
38.21906 | -149.7835 | 2.32604 | 1.590442 | 25.71392 | 26.96972 | 24.61259
39.22877 | -149.7835 | 2.32472 | 1.632461 | 25.63945 | 27.04397 | 24.61259
40.2385 | -149.7835 | 2.323895 | 1.67448 | 25.71392 | 27.1182 | 24.68708
41.24431 | -149.8049 | 2.322905 | 1.716334 | 25.86282 | 27.19242 | 24.68708
42.25404 | -149.8264 | 2.321914 | 1.758353 | 25.93726 | 27.19242 | 24.68708
43.25692 | -149.7835 | 2.320594 | 1.800086 | 26.01168 | 27.26664 | 24.68708
44.26566 | -149.8478 | 2.319439 | 1.842064 | 26.05566 | 27.31051 | 24.73107
45.27538 | -149.8264 | 2.318614 | 1.884082 | 25.98124 | 27.3847 | 24.73107
46.27631 | -149.8049 | 2.317624 | 1.925736 | 26.05566 | 27.45889 | 24.73107
47.28116 | -149.7835 | 2.316798 | 1.967552 | 26.13006 | 27.60721 | 24.73107
48.28599 | -149.8264 | 2.315313 | 2.009367 | 26.20445 | 27.53306 | 24.80554
49.29601 | -149.7621 | 2.314488 | 2.051397 | 26.30926 | 27.71166 | 24.76156
50.29861 | -149.8049 | 2.313168 | 2.093119 | 26.27884 | 27.7555 | 24.80554
51.30052 | -149.8049 | 2.312178 | 2.134811 | 26.35321 | 27.7555 | 24.80554
52.3103 | -149.7835 | 2.311518 | 2.176388 | 26.42757 | 27.82962 | 24.80554
53.32093 | -149.7835 | 2.310197 | 2.218887 | 26.50191 | 27.82962 | 24.88
54.33066 | -149.8049 | 2.309042 | 2.260906 | 26.50191 | 27.97783 | 24.88
55.34136 | -149.7835 | 2.308217 | 2.302966 | 26.65057 | 27.97783 | 24.88
56.35107 | -149.8264 | 2.307062 | 2.344539 | 26.65057 | 28.05192 | 24.88
57.35789 | -149.7835 | 2.306237 | 2.386883 | 26.72488 | 28.126 | 24.88
58.36759 | -149.8478 | 2.305247 | 2.428901 | 26.72488 | 28.20007 | 24.95444
59.3678 | -149.8049 | 2.303761 | 2.470522 | 26.87348 | 28.20007 | 24.95444
60.37629 | -149.8264 | 2.302936 | 2.51249 | 26.87348 | 28.27413 | 24.95444
61.38015 | -149.8049 | 2.301946 | 2.554266 | 26.87348 | 28.34817 | 24.95444
62.38115 | -149.8264 | 2.300956 | 2.591158 | 26.99165 | 28.31791 | 24.99841
63.39199 | -149.7835 | 2.299966 | 2.63799 | 27.02202 | 28.4222 | 24.95444
64.39553 | -149.7835 | 2.29914 | 2.674598 | 27.09627 | 28.4222 | 25.02888
65.39698 | -149.8049 | 2.297985 | 2.72032 | 27.0659 | 28.46597 | 24.99841
66.40633 | -149.8049 | 2.296665 | 2.763422 | 27.14015 | 28.53999 | 24.92397
67.41602 | -149.7835 | 2.29584 | 2.80544 | 27.21439 | 28.53999 | 24.99841
68.42575 | -149.8049 | 2.29452 | 2.847457 | 27.24475 | 28.64423 | 25.02888
69.42668 | -149.8692 | 2.293694 | 2.889109 | 27.36283 | 28.68798 | 24.99841
70.43084 | -149.8049 | 2.292869 | 2.930896 | 27.36283 | 28.76196 | 25.07284
71.44026 | -149.7835 | 2.291879 | 2.972455 | 27.46737 | 28.86616 | 25.1033
72.44345 | -149.8049 | 2.290724 | 3.014649 | 27.46737 | 28.86616 | 25.1033
73.44898 | -149.7621 | 2.289569 | 3.056493 | 27.54156 | 28.86616 | 25.1033
74.4744 | -149.7835 | 2.288579 | 3.099165 | 27.61573 | 28.94011 | 25.17771
75.48116 | -149.8049 | 2.287589 | 3.14106 | 27.65956 | 28.90989 | 25.07284
76.4899 | -149.8264 | 2.286598 | 3.183037 | 27.65956 | 28.98384 | 25.07284
77.49898 | -149.8049 | 2.285608 | 3.225027 | 27.65956 | 29.05777 | 25.14725
78.50832 | -149.8264 | 2.284453 | 3.26703 | 27.80787 | 29.2056 | 25.14725
79.51321 | -149.8264 | 2.283463 | 3.308398 | 27.73372 | 29.2056 | 25.14725
80.52289 | -149.8478 | 2.282803 | 3.350865 | 27.882 | 29.13169 | 25.14725
81.53167 | -149.8264 | 2.281317 | 3.392845 | 27.882 | 29.2795 | 25.22165
82.53744 | -149.8049 | 2.280657 | 3.434253 | 27.882 | 29.2795 | 25.22165
83.53837 | -149.8264 | 2.279502 | 3.476351 | 27.95612 | 29.2795 | 25.14725
84.54419 | -149.8264 | 2.278347 | 3.518207 | 27.98643 | 29.38359 | 25.17771
85.55391 | -149.8692 | 2.277357 | 3.560226 | 28.03023 | 29.42727 | 25.22165
86.56461 | -149.8049 | 2.276367 | 3.602285 | 28.10433 | 29.42727 | 25.22165
87.57125 | -149.7835 | 2.275542 | 3.644174 | 28.10433 | 29.42727 | 25.29605
88.5753 | -149.8049 | 2.274386 | 3.685956 | 28.07402 | 29.47095 | 25.19119
89.58011 | -149.8264 | 2.273561 | 3.72777 | 28.17842 | 29.575 | 25.22165
90.58985 | -149.8049 | 2.272241 | 3.769787 | 28.22219 | 29.54481 | 25.26559
91.59467 | -149.8049 | 2.271581 | 3.811602 | 28.25249 | 29.575 | 25.37043
92.60244 | -149.8049 | 2.270591 | 3.853538 | 28.29626 | 29.61866 | 25.26559
93.60337 | -149.7835 | 2.269435 | 3.894744 | 28.32656 | 29.72267 | 25.29605
94.61212 | -149.8264 | 2.268445 | 3.937169 | 28.40061 | 29.72267 | 25.29605
95.61598 | -149.7835 | 2.26729 | 3.978942 | 28.5184 | 29.76632 | 25.33998
96.62570001 | -149.7835 | 2.26663 | 4.02096 | 28.5184 | 29.76632 | 25.33998
97.62761 | -149.7835 | 2.265475 | 4.062654 | 28.5184 | 29.84014 | 25.26559
98.63636 | -149.8264 | 2.264485 | 4.104631 | 28.54868 | 29.8703 | 25.4448
99.63924 | -149.8478 | 2.263659 | 4.146363 | 28.6227 | 29.8703 | 25.37043
100.6441 | -149.7835 | 2.262504 | 4.188178 | 28.66644 | 29.91394 | 25.41435
101.647 | -149.8264 | 2.261184 | 4.22991 | 28.6227 | 30.01789 | 25.4448
102.6479 | -149.8049 | 2.260194 | 4.271118 | 28.66644 | 29.98773 | 25.33998
103.6488 | -149.8264 | 2.259534 | 4.313216 | 28.66644 | 30.06151 | 25.41435
104.6517 | -149.7407 | 2.258543 | 4.354951 | 28.74044 | 30.06151 | 25.41435
105.6549 | -149.7835 | 2.257388 | 4.396697 | 28.81442 | 30.13528 | 25.48871
106.6594 | -149.8264 | 2.256398 | 4.438498 | 28.81442 | 30.13528 | 25.41435
107.6662 | -149.8049 | 2.255573 | 4.480394 | 28.8884 | 30.06151 | 25.48871
108.6691 | -149.8049 | 2.254583 | 4.522127 | 28.85815 | 30.1789 | 25.38391
109.672 | -149.8264 | 2.253593 | 4.56386 | 28.85815 | 30.1789 | 25.45828
110.6892 | -149.7621 | 2.252438 | 4.606188 | 28.8884 | 30.28279 | 25.41435
111.6934 | -149.8264 | 2.251777 | 4.647978 | 28.93212 | 30.25265 | 25.45828
112.7002 | -149.8049 | 2.250622 | 4.689875 | 28.93212 | 30.25265 | 25.53263
113.7022 | -149.7835 | 2.249467 | 4.731569 | 29.00608 | 30.32639 | 25.45828
114.7109 | -149.8049 | 2.248807 | 4.773545 | 29.11027 | 30.43025 | 25.56307
115.7189 | -149.8264 | 2.247652 | 4.815491 | 29.00608 | 30.40012 | 25.53263
116.7205 | -149.8049 | 2.246662 | 4.857175 | 29.11027 | 30.43025 | 25.56307
117.7283 | -149.8478 | 2.245836 | 4.899112 | 29.1842 | 30.50396 | 25.56307
118.738 | -149.8478 | 2.244846 | 4.94113 | 29.1842 | 30.57766 | 25.56307
119.7393 | -149.7835 | 2.244186 | 4.982797 | 29.15396 | 30.54755 | 25.60698
120.7448 | -149.8478 | 2.243031 | 5.024637 | 29.22789 | 30.54755 | 25.60698
121.7506 | -149.8264 | 2.241876 | 5.066493 | 29.22789 | 30.62124 | 25.60698
122.7525 | -149.7621 | 2.240885 | 5.108185 | 29.22789 | 30.62124 | 25.60698
123.7573 | -149.8264 | 2.240061 | 5.149999 | 29.3018 | 30.62124 | 25.60698
124.7583 | -149.8692 | 2.238905 | 5.191652 | 29.3018 | 30.69493 | 25.60698
125.7612 | -149.8049 | 2.238245 | 5.233386 | 29.3018 | 30.69493 | 25.60698
126.766 | -149.7621 | 2.237255 | 5.2752 | 29.3018 | 30.69493 | 25.68131
127.9578 | -149.8264 | 2.2361 | 5.324794 | 29.3757 | 30.7686 | 25.68131
128.9603 | -149.7835 | 2.23511 | 5.366513 | 29.41938 | 30.81216 | 25.57655
129.9642 | -149.8049 | 2.234119 | 5.408288 | 29.34548 | 30.73849 | 25.72521
130.971 | -149.8264 | 2.233294 | 5.450184 | 29.47981 | 30.87236 | 25.78605
131.9787 | -149.8049 | 2.232139 | 5.49212 | 29.47981 | 30.946 | 25.78605
132.9846 | -149.8264 | 2.231314 | 5.533978 | 29.52348 | 30.91591 | 25.75563
133.9953 | -149.8049 | 2.230324 | 5.576037 | 29.49326 | 30.88582 | 25.72521
135.0059 | -149.8049 | 2.229664 | 5.618095 | 29.59735 | 30.91591 | 25.75563
136.0108 | -149.7621 | 2.228508 | 5.65991 | 29.6712 | 30.98955 | 25.75563
137.0137 | -149.8049 | 2.227683 | 5.701644 | 29.56714 | 30.95946 | 25.79952
138.0244 | -149.8264 | 2.226693 | 5.743705 | 29.6712 | 31.06318 | 25.75563
139.0274 | -149.7835 | 2.225703 | 5.785442 | 29.59735 | 31.1368 | 25.75563
140.0321 | -149.8264 | 2.224713 | 5.827251 | 29.641 | 31.10672 | 25.72521
141.0408 | -149.8264 | 2.224218 | 5.869228 | 29.74505 | 31.06318 | 25.82994
142.0418 | -149.7835 | 2.223228 | 5.910881 | 29.6712 | 31.1368 | 25.82994
143.0466 | -149.8478 | 2.221907 | 5.952695 | 29.78869 | 31.10672 | 25.79952
144.0485 | -149.8264 | 2.221412 | 5.994388 | 29.71485 | 31.10672 | 25.87383
145.0495 | -149.7835 | 2.220422 | 6.036041 | 29.89271 | 31.2104 | 25.90424
146.0582 | -149.8049 | 2.219432 | 6.078018 | 29.86252 | 31.18032 | 25.94812
147.065 | -149.7835 | 2.218442 | 6.119463 | 29.86252 | 31.25392 | 25.94812
148.0747 | -149.8049 | 2.217617 | 6.161932 | 29.93633 | 31.25392 | 25.94812
149.0854 | -149.7621 | 2.216791 | 6.20399 | 29.93633 | 31.25392 | 25.94812
150.0932 | -149.8049 | 2.215801 | 6.245477 | 29.97996 | 31.29744 | 25.91771
151.0961 | -149.8264 | 2.214811 | 6.287211 | 29.93633 | 31.32751 | 25.94812
152.097 | -149.7835 | 2.213986 | 6.328862 | 30.01014 | 31.40109 | 26.0224
153.0999 | -149.7835 | 2.213161 | 6.371047 | 30.08393 | 31.47465 | 26.0224
154.1047 | -149.8049 | 2.212336 | 6.412861 | 30.15771 | 31.47465 | 26.0224
155.1096 | -149.8264 | 2.211511 | 6.454675 | 30.15771 | 31.54821 | 26.0224
156.1184 | -149.8049 | 2.21085 | 6.496654 | 30.15771 | 31.47465 | 25.94812
157.1212 | -149.8264 | 2.209695 | 6.538387 | 30.23149 | 31.54821 | 26.0224
158.1319 | -149.8264 | 2.20887 | 6.580444 | 30.30525 | 31.54821 | 26.0224
159.1479 | -149.7835 | 2.208045 | 6.62185 | 30.30525 | 31.54821 | 26.09666
160.1523 | -149.8264 | 2.207055 | 6.664521 | 30.34884 | 31.5917 | 26.06627
161.1562 | -149.8264 | 2.206065 | 6.706295 | 30.379 | 31.69528 | 26.09666
162.1659 | -149.8049 | 2.20557 | 6.748312 | 30.34884 | 31.66524 | 26.06627
163.1669 | -149.7835 | 2.204414 | 6.789965 | 30.379 | 31.69528 | 26.09666
164.1746 | -149.8264 | 2.203589 | 6.8319 | 30.45274 | 31.62175 | 26.09666
165.1804 | -149.7621 | 2.203259 | 6.873755 | 30.45274 | 31.76881 | 26.09666
166.1901 | -149.8264 | 2.202104 | 6.915772 | 30.45274 | 31.76881 | 26.09666
167.1911 | -149.8478 | 2.201444 | 6.957423 | 30.49631 | 31.73877 | 26.14053
168.1979 | -149.8049 | 2.200454 | 6.99932 | 30.57003 | 31.81228 | 26.06627
169.2007 | -149.7835 | 2.199959 | 7.041053 | 30.60018 | 31.84231 | 26.17092
170.2095 | -149.8264 | 2.198803 | 7.082583 | 30.49631 | 31.81228 | 26.14053
171.2202 | -149.8264 | 2.197978 | 7.125091 | 30.57003 | 31.81228 | 26.21478
172.227 | -149.8478 | 2.197318 | 7.166986 | 30.60018 | 31.91581 | 26.17092
173.2347 | -149.7835 | 2.196163 | 7.208923 | 30.64374 | 31.81228 | 26.14053
174.238 | -149.8049 | 2.195503 | 7.250669 | 30.53989 | 31.92925 | 26.18439
175.2474 | -149.7835 | 2.194843 | 7.292673 | 30.64374 | 31.88578 | 26.21478
176.2502 | -149.7835 | 2.193853 | 7.334406 | 30.64374 | 31.95927 | 26.21478
177.2602 | -149.8049 | 2.193027 | 7.376437 | 30.71744 | 31.95927 | 26.21478
178.2628 | -149.8049 | 2.192202 | 7.418158 | 30.71744 | 32.03276 | 26.28902
179.2638 | -149.7835 | 2.191542 | 7.459811 | 30.74757 | 32.06278 | 26.3194
180.2667 | -149.7835 | 2.190882 | 7.501545 | 30.71744 | 32.03276 | 26.28902
181.2725 | -149.8264 | 2.189727 | 7.543401 | 30.74757 | 32.06278 | 26.39362
182.2793 | -149.7621 | 2.188902 | 7.584848 | 30.71744 | 32.03276 | 26.28902
183.2831 | -149.8478 | 2.188242 | 7.627069 | 30.71744 | 32.10623 | 26.28902
184.2889 | -149.8264 | 2.187417 | 7.668924 | 30.79113 | 32.03276 | 26.28902
185.2977 | -149.8049 | 2.186921 | 7.710903 | 30.8648 | 32.10623 | 26.28902
186.3027 | -149.8264 | 2.185931 | 7.752724 | 30.8648 | 32.10623 | 26.36324
187.3064 | -149.8264 | 2.185271 | 7.79449 | 30.8648 | 32.17968 | 26.36324
188.3142 | -149.8049 | 2.184281 | 7.836427 | 30.83468 | 32.14967 | 26.40709
189.321 | -149.8264 | 2.183786 | 7.878324 | 30.93847 | 32.17968 | 26.36324
190.3268 | -149.7835 | 2.183126 | 7.920179 | 30.83468 | 32.22313 | 26.40709
191.3307 | -149.8049 | 2.182301 | 7.961951 | 30.93847 | 32.25313 | 26.43746
192.3345 | -149.8478 | 2.181145 | 8.003725 | 30.93847 | 32.25313 | 26.43746
193.3394 | -149.8264 | 2.18065 | 8.045539 | 30.90835 | 32.22313 | 26.40709
194.3413 | -149.7835 | 2.17966 | 8.087231 | 31.01212 | 32.25313 | 26.43746
195.3471 | -149.8264 | 2.178835 | 8.129086 | 30.982 | 32.29657 | 26.48129
196.3539 | -149.8478 | 2.17834 | 8.170984 | 30.982 | 32.29657 | 26.48129
197.3597 | -149.7835 | 2.17768 | 8.212836 | 30.90835 | 32.29657 | 26.40709
198.3626 | -149.8478 | 2.17669 | 8.25412 | 31.01212 | 32.25313 | 26.51166
199.3648 | -149.8049 | 2.176195 | 8.296274 | 31.05565 | 32.37 | 26.48129
200.3654 | -149.8049 | 2.17537 | 8.337913 | 30.982 | 32.29657 | 26.48129
201.3673 | -149.8049 | 2.174544 | 8.379606 | 31.12928 | 32.29657 | 26.48129
202.3751 | -149.8264 | 2.174049 | 8.421542 | 31.12928 | 32.44342 | 26.55549
203.378 | -149.7835 | 2.173224 | 8.463275 | 31.12928 | 32.37 | 26.55549
204.3809 | -149.8264 | 2.172564 | 8.504558 | 31.12928 | 32.44342 | 26.55549
205.3896 | -149.8264 | 2.171739 | 8.546985 | 31.15939 | 32.54681 | 26.66003
206.3964 | -149.8264 | 2.171079 | 8.588881 | 31.27652 | 32.51682 | 26.62967
207.4071 | -149.8049 | 2.170254 | 8.630937 | 31.24642 | 32.56023 | 26.59932
208.408 | -149.8049 | 2.169594 | 8.672589 | 31.27652 | 32.59022 | 26.62967
209.4119 | -149.8049 | 2.169098 | 8.714363 | 31.27652 | 32.59022 | 26.62967
210.4216 | -149.8264 | 2.168108 | 8.75638 | 31.27652 | 32.59022 | 26.62967
211.4245 | -149.8049 | 2.167448 | 8.798112 | 31.38021 | 32.6202 | 26.66003
212.4352 | -149.7835 | 2.166788 | 8.840171 | 31.27652 | 32.59022 | 26.62967
213.4391 | -149.8264 | 2.166128 | 8.881945 | 31.42371 | 32.66361 | 26.62967
214.4423 | -149.8049 | 2.165468 | 8.92369 | 31.35012 | 32.59022 | 26.70385
215.4478 | -149.8049 | 2.164808 | 8.965532 | 31.35012 | 32.66361 | 26.77801
216.4537 | -149.8049 | 2.163817 | 9.006937 | 31.42371 | 32.73698 | 26.62967
217.4604 | -149.8049 | 2.163322 | 9.049283 | 31.49729 | 32.73698 | 26.70385
218.4652 | -149.8049 | 2.162662 | 9.091098 | 31.49729 | 32.73698 | 26.77801
219.4662 | -149.7621 | 2.162167 | 9.132751 | 31.49729 | 32.73698 | 26.77801
220.471 | -149.8264 | 2.161177 | 9.174566 | 31.57086 | 32.81034 | 26.77801
221.4816 | -149.8478 | 2.160847 | 9.214833 | 31.57086 | 32.81034 | 26.70385
222.4865 | -149.8692 | 2.160187 | 9.258439 | 31.57086 | 32.8837 | 26.77801
223.4894 | -149.8049 | 2.159527 | 9.300171 | 31.54078 | 32.85373 | 26.74766
224.4903 | -149.8049 | 2.158537 | 9.341822 | 31.61434 | 32.78037 | 26.82181
225.5011 | -149.7835 | 2.157712 | 9.383879 | 31.68789 | 32.92708 | 26.82181
226.5098 | -149.8049 | 2.157547 | 9.425856 | 31.64441 | 32.95704 | 26.85216
227.5195 | -149.8049 | 2.156721 | 9.467873 | 31.68789 | 32.85373 | 26.82181
228.5214 | -149.8478 | 2.155896 | 9.509116 | 31.71796 | 32.95704 | 26.85216
229.5311 | -149.7835 | 2.155566 | 9.551582 | 31.71796 | 32.95704 | 26.85216
230.5321 | -149.8049 | 2.154576 | 9.593233 | 31.76143 | 32.92708 | 26.82181
231.5389 | -149.7621 | 2.154081 | 9.635127 | 31.68789 | 33.00041 | 26.89596
232.5466 | -149.7835 | 2.153586 | 9.677063 | 31.76143 | 33.00041 | 26.89596
233.5505 | -149.8478 | 2.152926 | 9.718837 | 31.76143 | 33.07373 | 26.89596
234.5573 | -149.8049 | 2.151936 | 9.760732 | 31.76143 | 33.00041 | 26.89596
235.5621 | -149.8049 | 2.151275 | 9.802546 | 31.68789 | 33.07373 | 26.97009
236.5699 | -149.8264 | 2.15078 | 9.844484 | 31.73136 | 32.97046 | 26.86562
237.5789 | -149.8478 | 2.150285 | 9.886473 | 31.76143 | 33.00041 | 26.97009
238.5815 | -149.7835 | 2.149625 | 9.928194 | 31.8049 | 33.04378 | 26.86562
239.5874 | -149.8264 | 2.14913 | 9.969597 | 31.83496 | 33.07373 | 26.97009
240.5951 | -149.7621 | 2.148305 | 10.01198 | 31.83496 | 33.07373 | 26.97009
241.6049 | -149.8692 | 2.14748 | 10.054 | 31.83496 | 33.14705 | 26.97009
242.6077 | -149.7835 | 2.146985 | 10.09528 | 31.76143 | 33.14705 | 27.04421
243.6107 | -149.8049 | 2.146325 | 10.13702 | 31.83496 | 33.22035 | 27.04421
244.6125 | -149.8264 | 2.145829 | 10.17871 | 31.90847 | 33.22035 | 27.11832
245.6164 | -149.8049 | 2.145004 | 10.22093 | 31.87842 | 33.19041 | 26.93975
246.6271 | -149.8264 | 2.144674 | 10.26299 | 31.90847 | 33.22035 | 27.04421
247.6378 | -149.8264 | 2.143849 | 10.30505 | 31.90847 | 33.22035 | 27.11832
248.6417 | -149.8264 | 2.143354 | 10.34682 | 31.98198 | 33.29364 | 27.11832
249.6494 | -149.7835 | 2.142694 | 10.38876 | 31.98198 | 33.29364 | 27.04421
250.6513 | -149.7835 | 2.142199 | 10.43045 | 31.95193 | 33.2637 | 27.1621
251.6552 | -149.8049 | 2.141209 | 10.47222 | 32.02542 | 33.2637 | 27.08799
252.6659 | -149.8049 | 2.141044 | 10.51428 | 32.05547 | 33.29364 | 27.19242
253.6678 | -149.7835 | 2.140218 | 10.55597 | 31.95193 | 33.41026 | 27.23619
254.6687 | -149.7407 | 2.139889 | 10.59762 | 32.02542 | 33.41026 | 27.08799
255.6716 | -149.7835 | 2.138898 | 10.63936 | 32.02542 | 33.41026 | 27.23619
256.6832 | -149.7621 | 2.138568 | 10.68145 | 32.05547 | 33.44019 | 27.19242
257.6891 | -149.7621 | 2.138238 | 10.72331 | 32.05547 | 33.44019 | 27.2665
258.6949 | -149.8264 | 2.137413 | 10.76516 | 32.12896 | 33.51345 | 27.11832
259.702 | -149.7621 | 2.136918 | 10.80662 | 32.09892 | 33.41026 | 27.23619
260.7026 | -149.8478 | 2.136258 | 10.84871 | 32.09892 | 33.48352 | 27.23619
261.7075 | -149.8049 | 2.135433 | 10.89052 | 32.09892 | 33.48352 | 27.23619
262.7182 | -149.8264 | 2.134938 | 10.93258 | 32.09892 | 33.55677 | 27.23619
263.7269 | -149.7835 | 2.134608 | 10.97456 | 32.09892 | 33.48352 | 27.23619
265.0131 | -149.8049 | 2.133782 | 11.02808 | 32.20243 | 33.5867 | 27.34057
266.0208 | -149.8478 | 2.132957 | 11.07001 | 32.17239 | 33.55677 | 27.31026
267.0217 | -149.8049 | 2.132792 | 11.11166 | 32.17239 | 33.55677 | 27.31026
268.0304 | -149.8049 | 2.131967 | 11.15364 | 32.24585 | 33.63002 | 27.31026
269.0323 | -149.8478 | 2.131472 | 11.19533 | 32.17239 | 33.63002 | 27.31026
270.0333 | -149.7621 | 2.130977 | 11.23698 | 32.17239 | 33.63002 | 27.31026
271.044 | -149.8049 | 2.130152 | 11.27859 | 32.24585 | 33.63002 | 27.38433
272.0498 | -149.7835 | 2.129822 | 11.32044 | 32.27589 | 33.65993 | 27.41464
273.0595 | -149.7835 | 2.129327 | 11.3629 | 32.31931 | 33.70324 | 27.31026
274.0702 | -149.7835 | 2.128501 | 11.40496 | 32.24585 | 33.63002 | 27.38433
275.076 | -149.8049 | 2.128006 | 11.44682 | 32.31931 | 33.70324 | 27.38433
276.0809 | -149.8264 | 2.127511 | 11.48863 | 32.34934 | 33.73315 | 27.41464
277.0897 | -149.8264 | 2.127016 | 11.52971 | 32.31931 | 33.77646 | 27.38433
278.0945 | -149.8049 | 2.126356 | 11.57242 | 32.31931 | 33.77646 | 27.45839
279.0993 | -149.7621 | 2.126026 | 11.61423 | 32.31931 | 33.77646 | 27.45839
280.1051 | -149.8049 | 2.125531 | 11.65609 | 32.31931 | 33.77646 | 27.45839
281.108 | -149.8264 | 2.124871 | 11.69782 | 32.24585 | 33.77646 | 27.45839
282.1099 | -149.7835 | 2.124211 | 11.73951 | 32.28928 | 33.74655 | 27.42809
283.1121 | -149.8049 | 2.123716 | 11.78122 | 32.24585 | 33.77646 | 27.45839
284.1225 | -149.8264 | 2.123056 | 11.82326 | 32.31931 | 33.84967 | 27.45839
285.1234 | -149.7621 | 2.122725 | 11.86491 | 32.31931 | 33.84967 | 27.53243
286.1283 | -149.7621 | 2.122231 | 11.90673 | 32.28928 | 33.81976 | 27.50213
287.1337 | -149.7621 | 2.12157 | 11.94704 | 32.31931 | 33.84967 | 27.53243
288.1351 | -149.7835 | 2.121075 | 11.99023 | 32.31931 | 33.84967 | 27.53243
289.1418 | -149.8264 | 2.12058 | 12.03213 | 32.31931 | 33.92287 | 27.53243
290.1447 | -149.8049 | 2.11992 | 12.07386 | 32.28928 | 33.81976 | 27.50213
291.1466 | -149.8049 | 2.11959 | 12.11555 | 32.31931 | 33.92287 | 27.60647
292.1486 | -149.8049 | 2.119095 | 12.15724 | 32.31931 | 33.92287 | 27.60647
293.1514 | -149.8478 | 2.1186 | 12.19898 | 32.36273 | 33.89296 | 27.50213
294.1585 | -149.8049 | 2.11794 | 12.24088 | 32.31931 | 33.92287 | 27.60647
295.164 | -149.7621 | 2.11761 | 12.28272 | 32.31931 | 33.92287 | 27.60647
296.165 | -149.7835 | 2.11695 | 12.32437 | 32.39275 | 33.99605 | 27.60647
297.1659 | -149.7835 | 2.116289 | 12.36602 | 32.28928 | 33.96616 | 27.50213
298.1766 | -149.7835 | 2.116124 | 12.40808 | 32.28928 | 33.89296 | 27.57617
299.1863 | -149.8264 | 2.115299 | 12.4501 | 32.31931 | 33.92287 | 27.60647
300.197 | -149.8049 | 2.114804 | 12.49215 | 32.31931 | 33.99605 | 27.60647
301.1989 | -149.8049 | 2.114474 | 12.53385 | 32.24585 | 33.99605 | 27.68049
302.2077 | -149.8478 | 2.113814 | 12.57582 | 32.31931 | 33.99605 | 27.68049
303.2177 | -149.8478 | 2.113154 | 12.61785 | 32.39275 | 33.99605 | 27.68049
304.2203 | -149.8049 | 2.112989 | 12.65957 | 32.28928 | 33.96616 | 27.72421
305.2232 | -149.7621 | 2.112329 | 12.70085 | 32.36273 | 34.03933 | 27.72421
306.2329 | -149.7835 | 2.111834 | 12.74332 | 32.3327 | 34.00945 | 27.69393
307.2358 | -149.7621 | 2.111504 | 12.78505 | 32.39275 | 34.06923 | 27.8285
308.2397 | -149.7835 | 2.111009 | 12.82682 | 32.39275 | 34.14239 | 27.8285
309.2494 | -149.8264 | 2.110513 | 12.86884 | 32.36273 | 34.1125 | 27.79822
310.2513 | -149.7835 | 2.109853 | 12.91053 | 32.43616 | 34.1125 | 27.79822
311.2551 | -149.8264 | 2.109523 | 12.9523 | 32.43616 | 34.1125 | 27.79822
312.2649 | -149.8049 | 2.109028 | 12.99432 | 32.43616 | 34.18566 | 27.79822
313.2678 | -149.7621 | 2.108368 | 13.03605 | 32.53961 | 34.21555 | 27.90248
314.281 | -149.8049 | 2.107873 | 13.07721 | 32.46619 | 34.14239 | 27.90248
315.2843 | -149.8264 | 2.107543 | 13.11997 | 32.61301 | 34.28868 | 27.90248
316.294 | -149.8264 | 2.106883 | 13.16198 | 32.61301 | 34.21555 | 27.90248
317.2988 | -149.8049 | 2.106553 | 13.20379 | 32.50959 | 34.33194 | 27.87221
318.3037 | -149.7835 | 2.105893 | 13.24561 | 32.583 | 34.25881 | 27.87221
319.3114 | -149.7835 | 2.105397 | 13.28754 | 32.61301 | 34.28868 | 27.90248
320.3153 | -149.7835 | 2.105067 | 13.32932 | 32.61301 | 34.36182 | 27.97646
321.3162 | -149.8264 | 2.104407 | 13.37097 | 32.61301 | 34.28868 | 27.97646
322.3211 | -149.7835 | 2.104242 | 13.41278 | 32.65641 | 34.25881 | 27.87221
323.3259 | -149.8049 | 2.103417 | 13.45459 | 32.65641 | 34.33194 | 27.94619
324.3356 | -149.8049 | 2.103252 | 13.49661 | 32.583 | 34.33194 | 28.02016
325.3454 | -149.8049 | 2.102592 | 13.53862 | 32.583 | 34.33194 | 27.94619
326.3551 | -149.8264 | 2.102262 | 13.58064 | 32.65641 | 34.40506 | 28.02016
327.3609 | -149.7835 | 2.101602 | 13.6225 | 32.583 | 34.40506 | 27.94619
328.3667 | -149.8049 | 2.101272 | 13.66435 | 32.65641 | 34.40506 | 27.94619
329.3735 | -149.7835 | 2.100777 | 13.70624 | 32.583 | 34.40506 | 28.02016
330.3783 | -149.8049 | 2.100282 | 13.74805 | 32.65641 | 34.33194 | 28.09412
331.3851 | -149.8049 | 2.099952 | 13.78995 | 32.65641 | 34.40506 | 28.02016
332.389 | -149.8049 | 2.099622 | 13.83172 | 32.6998 | 34.3752 | 27.98989
333.3968 | -149.8049 | 2.098962 | 13.87321 | 32.65641 | 34.47818 | 28.09412
334.3997 | -149.7835 | 2.098631 | 13.91539 | 32.7298 | 34.40506 | 28.16806
335.4094 | -149.7835 | 2.098136 | 13.95695 | 32.80318 | 34.47818 | 28.09412
336.4122 | -149.8264 | 2.097641 | 13.99914 | 32.7298 | 34.47818 | 28.09412
337.4142 | -149.8264 | 2.097146 | 14.04083 | 32.87655 | 34.55128 | 28.09412
338.4239 | -149.8049 | 2.096816 | 14.08239 | 32.77319 | 34.52142 | 28.06386
339.4307 | -149.8478 | 2.096321 | 14.12474 | 32.80318 | 34.55128 | 28.16806
340.4394 | -149.8049 | 2.095826 | 14.16671 | 32.84656 | 34.52142 | 28.13781
341.4495 | -149.8049 | 2.095496 | 14.20874 | 32.84656 | 34.44832 | 28.06386
342.453 | -149.7835 | 2.095166 | 14.2505 | 32.84656 | 34.52142 | 28.06386
343.4549 | -149.8478 | 2.094506 | 14.29219 | 32.91993 | 34.52142 | 28.06386
344.4578 | -149.8049 | 2.093846 | 14.33392 | 32.91993 | 34.59452 | 28.13781
345.4675 | -149.8049 | 2.093681 | 14.37594 | 32.91993 | 34.52142 | 28.13781
346.4782 | -149.8049 | 2.093185 | 14.418 | 32.99328 | 34.59452 | 28.13781
347.4879 | -149.7835 | 2.092525 | 14.45956 | 33.02326 | 34.62437 | 28.31592
348.4977 | -149.7621 | 2.092195 | 14.50203 | 32.99328 | 34.59452 | 28.13781
349.5084 | -149.8264 | 2.0917 | 14.54409 | 33.02326 | 34.62437 | 28.242
350.5194 | -149.8264 | 2.091205 | 14.58569 | 33.02326 | 34.62437 | 28.31592
351.5268 | -149.7835 | 2.090545 | 14.62808 | 32.99328 | 34.59452 | 28.28568
352.5278 | -149.8049 | 2.090545 | 14.66973 | 33.06662 | 34.66761 | 28.28568
353.5375 | -149.7835 | 2.09005 | 14.71174 | 33.06662 | 34.59452 | 28.28568
354.5482 | -149.8264 | 2.08939 | 14.75335 | 33.16992 | 34.69746 | 28.31592
355.556 | -149.7835 | 2.088895 | 14.79573 | 33.10997 | 34.63775 | 28.25543
356.5598 | -149.8049 | 2.088565 | 14.83751 | 33.21327 | 34.66761 | 28.28568
357.5696 | -149.8049 | 2.0884 | 14.87952 | 33.13995 | 34.74068 | 28.28568
358.5796 | -149.8049 | 2.087739 | 14.92155 | 33.13995 | 34.74068 | 28.35959
359.589 | -149.8049 | 2.087409 | 14.9631 | 33.21327 | 34.66761 | 28.35959
360.5938 | -149.8049 | 2.086915 | 15.00491 | 33.21327 | 34.74068 | 28.35959
361.5957 | -149.7835 | 2.086584 | 15.04705 | 33.21327 | 34.81375 | 28.4335
362.6055 | -149.8049 | 2.086254 | 15.08907 | 33.28658 | 34.81375 | 28.35959
363.6152 | -149.7621 | 2.085429 | 15.13109 | 33.28658 | 34.81375 | 28.5074
364.6262 | -149.8049 | 2.085099 | 15.17315 | 33.35988 | 34.81375 | 28.4335
365.627 | -149.7621 | 2.084934 | 15.2148 | 33.28658 | 34.81375 | 28.4335
366.6355 | -149.8049 | 2.084439 | 15.25676 | 33.35988 | 34.81375 | 28.4335
367.6384 | -149.7621 | 2.084109 | 15.2985 | 33.28658 | 34.81375 | 28.5074
368.6413 | -149.7835 | 2.083449 | 15.34023 | 33.28658 | 34.81375 | 28.5074
369.6452 | -149.7407 | 2.083284 | 15.382 | 33.38984 | 34.91663 | 28.53763
370.6549 | -149.7621 | 2.082954 | 15.42402 | 33.32991 | 34.85696 | 28.47716
371.6617 | -149.8264 | 2.082294 | 15.46591 | 33.32991 | 34.85696 | 28.47716
372.6724 | -149.7835 | 2.081799 | 15.50752 | 33.35988 | 34.95984 | 28.4335
373.6851 | -149.8049 | 2.081469 | 15.55011 | 33.35988 | 34.8868 | 28.5074
374.686 | -149.8478 | 2.080808 | 15.59175 | 33.35988 | 34.95984 | 28.58128
375.6896 | -149.8049 | 2.080478 | 15.63352 | 33.32991 | 34.93 | 28.55105
376.6996 | -149.8049 | 2.079983 | 15.67554 | 33.32991 | 34.93 | 28.55105
377.7093 | -149.7835 | 2.079818 | 15.71756 | 33.35988 | 35.03287 | 28.58128
378.7125 | -149.8478 | 2.079323 | 15.7593 | 33.43316 | 35.03287 | 28.65515
379.7219 | -149.8049 | 2.078828 | 15.8013 | 33.43316 | 35.03287 | 28.58128
380.7257 | -149.8264 | 2.078498 | 15.84307 | 33.40321 | 34.93 | 28.55105
381.7267 | -149.8049 | 2.078333 | 15.88427 | 33.50644 | 35.03287 | 28.65515
382.7328 | -149.8264 | 2.077343 | 15.92659 | 33.50644 | 35.03287 | 28.65515
383.774 | -149.8264 | 2.077343 | 15.96991 | 33.47649 | 35.00304 | 28.62493
384.7749 | -149.8049 | 2.076848 | 16.01156 | 33.40321 | 35.07607 | 28.62493
385.7841 | -149.8264 | 2.076518 | 16.05356 | 33.47649 | 35.07607 | 28.62493
386.7948 | -149.7621 | 2.076023 | 16.09561 | 33.50644 | 35.10589 | 28.72901
387.8027 | -149.8264 | 2.075362 | 16.13756 | 33.54975 | 35.14908 | 28.69879
388.8103 | -149.7621 | 2.075197 | 16.17904 | 33.50644 | 35.1789 | 28.72901
389.82 | -149.7621 | 2.074702 | 16.2215 | 33.5797 | 35.1789 | 28.72901
390.8297 | -149.8049 | 2.074207 | 16.26351 | 33.54975 | 35.14908 | 28.69879
391.8336 | -149.7621 | 2.074042 | 16.30528 | 33.62301 | 35.14908 | 28.69879
392.8433 | -149.8049 | 2.073547 | 16.3473 | 33.62301 | 35.14908 | 28.69879
393.8501 | -149.7835 | 2.073052 | 16.38919 | 33.65296 | 35.1789 | 28.80286
394.852 | -149.7835 | 2.072722 | 16.43088 | 33.54975 | 35.22208 | 28.77264
395.8559 | -149.7835 | 2.072392 | 16.47265 | 33.54975 | 35.22208 | 28.77264
396.8656 | -149.8049 | 2.071897 | 16.51467 | 33.62301 | 35.22208 | 28.77264
397.8753 | -149.8049 | 2.071402 | 16.55668 | 33.65296 | 35.32489 | 28.8767
398.8821 | -149.8264 | 2.071072 | 16.59858 | 33.62301 | 35.29507 | 28.84649
399.884 | -149.7835 | 2.070742 | 16.64027 | 33.62301 | 35.22208 | 28.77264
400.8908 | -149.7835 | 2.070247 | 16.68216 | 33.65296 | 35.39786 | 28.8767
401.9005 | -149.7621 | 2.069916 | 16.72417 | 33.62301 | 35.29507 | 28.84649
402.9103 | -149.7621 | 2.069257 | 16.76619 | 33.54975 | 35.36805 | 28.84649
403.9171 | -149.7621 | 2.069257 | 16.80808 | 33.62301 | 35.36805 | 28.92032
404.9268 | -149.7621 | 2.068761 | 16.8501 | 33.62301 | 35.36805 | 28.84649
405.9365 | -149.8264 | 2.068266 | 16.89167 | 33.69626 | 35.36805 | 28.92032
406.9462 | -149.7835 | 2.067771 | 16.93413 | 33.62301 | 35.44102 | 28.92032
407.9559 | -149.7835 | 2.067111 | 16.97614 | 33.69626 | 35.36805 | 28.99414
408.9608 | -149.7407 | 2.066946 | 17.01795 | 33.69626 | 35.36805 | 28.92032
409.9686 | -149.7835 | 2.066616 | 17.05944 | 33.69626 | 35.44102 | 28.99414
410.9783 | -149.7835 | 2.066121 | 17.1019 | 33.62301 | 35.44102 | 28.92032
411.9792 | -149.8264 | 2.065791 | 17.14355 | 33.69626 | 35.36805 | 28.99414
412.985 | -149.8049 | 2.065296 | 17.1854 | 33.62301 | 35.44102 | 28.92032
413.9947 | -149.8049 | 2.064966 | 17.22742 | 33.66632 | 35.33825 | 28.89011
415.0045 | -149.8264 | 2.064471 | 17.26944 | 33.54975 | 35.44102 | 28.99414
416.0054 | -149.8264 | 2.064141 | 17.31108 | 33.66632 | 35.41122 | 28.96394
417.0142 | -149.8478 | 2.063811 | 17.35306 | 33.62301 | 35.51398 | 28.99414
418.0181 | -149.8049 | 2.063315 | 17.39439 | 33.62301 | 35.44102 | 28.99414
419.0199 | -149.8049 | 2.06282 | 17.43652 | 33.62301 | 35.44102 | 29.06794
420.0289 | -149.8049 | 2.062325 | 17.47762 | 33.62301 | 35.44102 | 28.99414
421.0335 | -149.7621 | 2.062325 | 17.52031 | 33.62301 | 35.44102 | 29.06794
422.0374 | -149.7835 | 2.06183 | 17.56208 | 33.62301 | 35.36805 | 29.14174
423.0412 | -149.8049 | 2.061335 | 17.60385 | 33.51981 | 35.48419 | 29.11155
424.048 | -149.7835 | 2.06084 | 17.6453 | 33.62301 | 35.51398 | 29.14174
425.0509 | -149.7835 | 2.060675 | 17.68747 | 33.54975 | 35.44102 | 29.14174
426.0531 | -149.8049 | 2.06018 | 17.72917 | 33.51981 | 35.41122 | 29.03775
427.0537 | -149.7835 | 2.059685 | 17.77081 | 33.62301 | 35.51398 | 29.14174
428.0635 | -149.7835 | 2.059355 | 17.81238 | 33.51981 | 35.48419 | 29.11155
429.0654 | -149.8264 | 2.059025 | 17.85451 | 33.62301 | 35.51398 | 29.21553
430.0751 | -149.7835 | 2.058365 | 17.89653 | 33.62301 | 35.51398 | 29.21553
431.079 | -149.7621 | 2.058365 | 17.9383 | 33.69626 | 35.51398 | 29.21553
432.0858 | -149.8049 | 2.057869 | 17.98019 | 33.62301 | 35.51398 | 29.21553
433.0955 | -149.7621 | 2.057374 | 18.02221 | 33.69626 | 35.51398 | 29.2893
434.1052 | -149.7835 | 2.056879 | 18.06422 | 33.69626 | 35.58693 | 29.21553
435.1149 | -149.8264 | 2.056714 | 18.10624 | 33.7695 | 35.58693 | 29.21553
436.1249 | -149.7835 | 2.056054 | 18.14826 | 33.69626 | 35.58693 | 29.2893
437.1275 | -149.8049 | 2.055889 | 18.18998 | 33.73956 | 35.48419 | 29.18534
438.1337 | -149.8264 | 2.055394 | 18.23185 | 33.69626 | 35.58693 | 29.2893
439.1431 | -149.7835 | 2.055064 | 18.27385 | 33.66632 | 35.48419 | 29.25912
440.1528 | -149.7835 | 2.054734 | 18.31586 | 33.7695 | 35.58693 | 29.2893
441.1628 | -149.7621 | 2.054404 | 18.35789 | 33.69626 | 35.51398 | 29.36306
442.1674 | -149.7621 | 2.053744 | 18.39969 | 33.69626 | 35.58693 | 29.2893
443.1771 | -149.7835 | 2.053414 | 18.4417 | 33.73956 | 35.55714 | 29.33289
444.179 | -149.7835 | 2.053249 | 18.48339 | 33.73956 | 35.55714 | 29.33289
445.1819 | -149.7835 | 2.052754 | 18.52468 | 33.7695 | 35.65987 | 29.36306
446.1916 | -149.7621 | 2.052258 | 18.56714 | 33.66632 | 35.55714 | 29.40664
447.1948 | -149.7835 | 2.052094 | 18.60888 | 33.73956 | 35.55714 | 29.40664
448.1954 | -149.8049 | 2.051599 | 18.65052 | 33.7695 | 35.65987 | 29.36306
449.2051 | -149.8049 | 2.051103 | 18.69253 | 33.73956 | 35.63008 | 29.40664
450.2142 | -149.8264 | 2.050608 | 18.73452 | 33.7695 | 35.65987 | 29.43682
451.2207 | -149.8264 | 2.050113 | 18.7764 | 33.73956 | 35.63008 | 29.40664
452.2304 | -149.7835 | 2.049783 | 18.81841 | 33.7695 | 35.65987 | 29.43682
453.2401 | -149.7835 | 2.049618 | 18.86043 | 33.73956 | 35.70301 | 29.48039
454.242 | -149.7621 | 2.048793 | 18.90167 | 33.7695 | 35.7328 | 29.51056
455.25 | -149.8478 | 2.048628 | 18.94406 | 33.81279 | 35.63008 | 29.55412
456.2595 | -149.8264 | 2.048133 | 18.98607 | 33.78286 | 35.67323 | 29.45022
457.2653 | -149.8049 | 2.047638 | 19.02792 | 33.88601 | 35.70301 | 29.48039
458.276 | -149.7621 | 2.047308 | 19.06953 | 33.73956 | 35.77593 | 29.48039
459.2809 | -149.8264 | 2.046813 | 19.11179 | 33.81279 | 35.77593 | 29.48039
460.2916 | -149.7621 | 2.046648 | 19.15384 | 33.81279 | 35.77593 | 29.55412
461.3013 | -149.7407 | 2.046318 | 19.19586 | 33.81279 | 35.77593 | 29.48039
462.311 | -149.8049 | 2.045492 | 19.23787 | 33.88601 | 35.77593 | 29.55412
463.321 | -149.7835 | 2.045492 | 19.2799 | 33.88601 | 35.77593 | 29.62784
464.3305 | -149.7621 | 2.044832 | 19.3219 | 33.88601 | 35.77593 | 29.55412
465.3343 | -149.8264 | 2.044502 | 19.36367 | 33.84272 | 35.80571 | 29.658
466.3372 | -149.7835 | 2.044172 | 19.40495 | 33.88601 | 35.84884 | 29.62784
467.3469 | -149.8264 | 2.043677 | 19.44741 | 33.88601 | 35.77593 | 29.55412
468.3566 | -149.7835 | 2.043512 | 19.48898 | 33.88601 | 35.84884 | 29.55412
469.3664 | -149.7621 | 2.043017 | 19.53144 | 33.95922 | 35.92174 | 29.62784
470.3713 | -149.8264 | 2.042522 | 19.57326 | 33.91594 | 35.87862 | 29.658
471.376 | -149.8049 | 2.042192 | 19.61507 | 33.91594 | 35.95151 | 29.73171
472.38 | -149.7621 | 2.041697 | 19.65684 | 33.88601 | 35.92174 | 29.70156
473.3828 | -149.7835 | 2.041532 | 19.69856 | 33.95922 | 35.92174 | 29.70156
474.3925 | -149.8478 | 2.040542 | 19.74058 | 33.88601 | 35.92174 | 29.70156
475.3973 | -149.8049 | 2.040542 | 19.78239 | 33.95922 | 35.92174 | 29.77526
476.4071 | -149.8049 | 2.040211 | 19.8244 | 34.06233 | 35.95151 | 29.73171
477.4168 | -149.8049 | 2.039716 | 19.86642 | 33.95922 | 35.99463 | 29.77526
478.4246 | -149.8264 | 2.039386 | 19.90835 | 33.95922 | 35.99463 | 29.70156
479.4353 | -149.7835 | 2.038891 | 19.95041 | 33.95922 | 35.92174 | 29.77526
480.4382 | -149.8049 | 2.038561 | 19.99125 | 33.95922 | 35.92174 | 29.77526
481.4391 | -149.7835 | 2.038231 | 20.03378 | 33.95922 | 35.99463 | 29.77526
482.4498 | -149.7835 | 2.037571 | 20.07584 | 33.95922 | 35.99463 | 29.77526
483.4546 | -149.8049 | 2.037406 | 20.11765 | 34.03241 | 35.99463 | 29.84894
484.4568 | -149.7835 | 2.036911 | 20.15935 | 33.95922 | 35.99463 | 29.84894
485.4672 | -149.7835 | 2.036581 | 20.20095 | 34.03241 | 36.06751 | 29.92262
486.4721 | -149.7835 | 2.036251 | 20.24276 | 34.03241 | 36.06751 | 29.84894
487.4753 | -149.7835 | 2.035591 | 20.28494 | 34.1056 | 36.06751 | 29.92262
488.4857 | -149.8049 | 2.035261 | 20.32699 | 34.03241 | 36.06751 | 29.84894
489.4963 | -149.7621 | 2.034931 | 20.36904 | 34.07569 | 36.11062 | 29.89248
490.5061 | -149.8049 | 2.034436 | 20.41106 | 34.1056 | 36.14038 | 29.92262
491.507 | -149.7835 | 2.034106 | 20.4527 | 34.17878 | 36.14038 | 29.92262
492.5079 | -149.7835 | 2.033445 | 20.49435 | 34.1056 | 36.14038 | 29.99629
493.5118 | -149.7835 | 2.03295 | 20.53612 | 34.07569 | 36.11062 | 29.96615
494.5225 | -149.8049 | 2.032785 | 20.57818 | 34.07569 | 36.18348 | 29.96615
495.5322 | -149.8264 | 2.032455 | 20.62019 | 34.17878 | 36.14038 | 29.99629
496.5422 | -149.8049 | 2.031795 | 20.66222 | 34.25194 | 36.14038 | 29.99629
497.5517 | -149.7621 | 2.03163 | 20.70422 | 34.17878 | 36.21323 | 29.99629
498.5614 | -149.8264 | 2.031135 | 20.74623 | 34.25194 | 36.21323 | 30.06994
499.5715 | -149.7835 | 2.03064 | 20.78826 | 34.14887 | 36.18348 | 29.96615
500.5808 | -149.7835 | 2.03031 | 20.83026 | 34.25194 | 36.21323 | 30.06994
501.5837 | -149.7621 | 2.029815 | 20.87199 | 34.17878 | 36.21323 | 30.06994
502.5935 | -149.7621 | 2.029485 | 20.91356 | 34.25194 | 36.35891 | 30.14359
503.6002 | -149.8049 | 2.028825 | 20.95589 | 34.2952 | 36.25633 | 30.03981
504.6099 | -149.7835 | 2.028495 | 20.99791 | 34.25194 | 36.28608 | 30.14359
505.6197 | -149.7621 | 2.028329 | 21.03992 | 34.25194 | 36.35891 | 30.14359
506.6294 | -149.7621 | 2.027669 | 21.08149 | 34.3251 | 36.35891 | 30.06994
507.6342 | -149.7621 | 2.027339 | 21.12375 | 34.2952 | 36.32917 | 30.11346
508.644 | -149.8049 | 2.026514 | 21.16576 | 34.3251 | 36.28608 | 30.21722
509.6537 | -149.7835 | 2.026679 | 21.20778 | 34.2952 | 36.402 | 30.1871
510.6614 | -149.7835 | 2.026184 | 21.24971 | 34.2952 | 36.402 | 30.1871
511.6624 | -149.7835 | 2.025359 | 21.29136 | 34.39824 | 36.43173 | 30.21722
512.6721 | -149.8264 | 2.025359 | 21.33337 | 34.3251 | 36.43173 | 30.29084
513.6839 | -149.7835 | 2.024699 | 21.37547 | 34.2952 | 36.32917 | 30.26072
514.6935 | -149.7407 | 2.024369 | 21.41748 | 34.3251 | 36.43173 | 30.21722
515.6984 | -149.8049 | 2.023874 | 21.45929 | 34.3251 | 36.43173 | 30.29084
516.7051 | -149.8264 | 2.023214 | 21.50118 | 34.2952 | 36.32917 | 30.26072
517.707 | -149.7835 | 2.022884 | 21.54287 | 34.3251 | 36.43173 | 30.29084
518.7168 | -149.7835 | 2.022223 | 21.58488 | 34.2952 | 36.402 | 30.33434
519.7216 | -149.8264 | 2.022058 | 21.62669 | 34.39824 | 36.50455 | 30.36445
520.7492 | -149.7835 | 2.021728 | 21.66945 | 34.39824 | 36.43173 | 30.36445
521.7528 | -149.7621 | 2.021233 | 21.71121 | 34.2952 | 36.47481 | 30.40794
522.7625 | -149.8478 | 2.020738 | 21.75322 | 34.2952 | 36.47481 | 30.33434
523.7646 | -149.7621 | 2.020408 | 21.79492 | 34.36834 | 36.402 | 30.33434
524.7722 | -149.8264 | 2.019748 | 21.83685 | 34.3251 | 36.50455 | 30.43805
525.777 | -149.8049 | 2.019418 | 21.87866 | 34.3251 | 36.50455 | 30.36445
526.7888 | -149.8049 | 2.018923 | 21.92076 | 34.3251 | 36.50455 | 30.43805
527.7925 | -149.8049 | 2.018428 | 21.96252 | 34.3251 | 36.50455 | 30.43805
528.7983 | -149.7621 | 2.018263 | 22.00393 | 34.2952 | 36.47481 | 30.40794
529.8042 | -149.7621 | 2.017768 | 22.04578 | 34.3251 | 36.50455 | 30.43805
531.2671 | -149.8049 | 2.016778 | 22.1071 | 34.28185 | 36.53428 | 30.46815
532.2738 | -149.8049 | 2.016448 | 22.14854 | 34.39824 | 36.57735 | 30.51164
533.2747 | -149.7835 | 2.016117 | 22.19063 | 34.3251 | 36.50455 | 30.51164
534.2757 | -149.7835 | 2.015622 | 22.23228 | 34.3251 | 36.57735 | 30.58521
535.2776 | -149.7835 | 2.015292 | 22.27397 | 34.3251 | 36.57735 | 30.51164
536.2805 | -149.8264 | 2.014632 | 22.3157 | 34.36834 | 36.54762 | 30.48153
537.2902 | -149.8264 | 2.014302 | 22.35771 | 34.36834 | 36.54762 | 30.55511
538.295 | -149.7621 | 2.013972 | 22.39952 | 34.36834 | 36.54762 | 30.55511
539.2969 | -149.8049 | 2.013477 | 22.4412 | 34.36834 | 36.54762 | 30.55511
540.3002 | -149.8478 | 2.012982 | 22.48295 | 34.47137 | 36.65014 | 30.65878
541.3095 | -149.7835 | 2.012652 | 22.52495 | 34.39824 | 36.65014 | 30.58521
542.3124 | -149.7621 | 2.011992 | 22.56667 | 34.47137 | 36.57735 | 30.65878
543.3173 | -149.7835 | 2.011497 | 22.60848 | 34.54449 | 36.65014 | 30.65878
544.324 | -149.8478 | 2.011002 | 22.65037 | 34.47137 | 36.65014 | 30.65878
545.3269 | -149.8478 | 2.010506 | 22.6921 | 34.5146 | 36.62041 | 30.62868
546.3367 | -149.7835 | 2.010176 | 22.73411 | 34.47137 | 36.65014 | 30.65878
547.3425 | -149.8264 | 2.009516 | 22.77552 | 34.5146 | 36.6932 | 30.62868
548.3532 | -149.8264 | 2.009021 | 22.81802 | 34.54449 | 36.72292 | 30.80587
549.3629 | -149.8049 | 2.008691 | 22.86003 | 34.54449 | 36.65014 | 30.73233
550.3677 | -149.7835 | 2.008196 | 22.90184 | 34.54449 | 36.72292 | 30.73233
551.3755 | -149.7835 | 2.007701 | 22.94377 | 34.54449 | 36.72292 | 30.73233
552.3804 | -149.7835 | 2.007371 | 22.98514 | 34.58772 | 36.6932 | 30.77579
553.3813 | -149.7621 | 2.006711 | 23.02723 | 34.58772 | 36.6932 | 30.70224
554.3881 | -149.7407 | 2.006381 | 23.06912 | 34.6176 | 36.79569 | 30.80587
555.3958 | -149.8264 | 2.005556 | 23.11105 | 34.6907 | 36.79569 | 30.80587
556.4055 | -149.7835 | 2.005391 | 23.15262 | 34.66082 | 36.83874 | 30.77579
557.4104 | -149.7621 | 2.004895 | 23.19488 | 34.66082 | 36.76597 | 30.84933
558.4142 | -149.8049 | 2.004235 | 23.23665 | 34.6176 | 36.79569 | 30.87941
559.422 | -149.8049 | 2.00341 | 23.27858 | 34.66082 | 36.83874 | 30.84933
560.4229 | -149.7621 | 2.002915 | 23.32023 | 34.76378 | 36.86845 | 30.87941
561.4258 | -149.7835 | 2.002585 | 23.36151 | 34.6907 | 36.79569 | 30.87941
562.431 | -149.8049 | 2.00209 | 23.40378 | 34.66082 | 36.83874 | 30.92285
563.4336 | -149.7621 | 2.00143 | 23.44549 | 34.6907 | 36.86845 | 30.95292
564.4345 | -149.8049 | 2.001265 | 23.48714 | 34.6907 | 36.86845 | 30.95292
565.4442 | -149.7621 | 2.000605 | 23.52915 | 34.66082 | 36.83874 | 30.92285
566.4454 | -149.7621 | 2.000275 | 23.57081 | 34.6907 | 36.86845 | 30.95292
567.448 | -149.7621 | 1.999945 | 23.61253 | 34.76378 | 36.9412 | 30.95292
568.4577 | -149.7621 | 1.999285 | 23.65454 | 34.6907 | 36.9412 | 30.95292
569.4655 | -149.8049 | 1.998624 | 23.69647 | 34.6907 | 36.86845 | 31.02643
570.4694 | -149.8049 | 1.998129 | 23.73824 | 34.6907 | 36.9412 | 31.02643
571.4762 | -149.8049 | 1.997469 | 23.78013 | 34.73391 | 36.91149 | 30.99636
572.481 | -149.7835 | 1.996974 | 23.82194 | 34.76378 | 36.9412 | 31.09993
573.4907 | -149.7621 | 1.996644 | 23.86395 | 34.73391 | 36.98423 | 30.99636
574.4995 | -149.7835 | 1.995819 | 23.90593 | 34.66082 | 36.91149 | 31.06986
575.5082 | -149.8264 | 1.995159 | 23.9479 | 34.66082 | 36.98423 | 31.06986
576.5101 | -149.7835 | 1.994664 | 23.98914 | 34.6907 | 36.9412 | 31.09993
577.5199 | -149.8049 | 1.994334 | 24.0316 | 34.73391 | 36.91149 | 31.06986
578.5227 | -149.7621 | 1.993674 | 24.07333 | 34.6907 | 37.01394 | 31.09993
579.5276 | -149.7835 | 1.993014 | 24.11514 | 34.73391 | 36.91149 | 31.06986
580.5344 | -149.7407 | 1.992518 | 24.15703 | 34.66082 | 36.98423 | 31.06986
581.5373 | -149.7621 | 1.991858 | 24.19876 | 34.76378 | 37.01394 | 31.09993
582.5431 | -149.8049 | 1.991528 | 24.24061 | 34.6907 | 37.08666 | 31.09993
583.5469 | -149.7835 | 1.990703 | 24.28238 | 34.66082 | 36.98423 | 31.14336
584.5541 | -149.7835 | 1.990373 | 24.32428 | 34.73391 | 37.05696 | 31.14336
585.5606 | -149.7621 | 1.989548 | 24.36616 | 34.66082 | 37.05696 | 31.14336
586.5663 | -149.7621 | 1.989053 | 24.408 | 34.66082 | 37.05696 | 31.14336
587.5683 | -149.7621 | 1.988558 | 24.44969 | 34.6907 | 37.08666 | 31.24689
588.5702 | -149.8264 | 1.987733 | 24.49138 | 34.66082 | 36.98423 | 31.21684
589.5809 | -149.7835 | 1.986907 | 24.53343 | 34.76378 | 37.01394 | 31.24689
590.5906 | -149.7407 | 1.986577 | 24.57545 | 34.73391 | 36.98423 | 31.21684
591.5955 | -149.7621 | 1.985752 | 24.61726 | 34.76378 | 37.08666 | 31.32036
592.6032 | -149.7835 | 1.985092 | 24.65919 | 34.73391 | 37.05696 | 31.29031
593.6051 | -149.7621 | 1.984597 | 24.70087 | 34.73391 | 37.12968 | 31.29031
594.6109 | -149.8264 | 1.984102 | 24.74272 | 34.66082 | 37.05696 | 31.29031
595.6141 | -149.7621 | 1.983442 | 24.78446 | 34.6907 | 37.08666 | 31.24689
596.6235 | -149.7621 | 1.982782 | 24.82646 | 34.66082 | 37.05696 | 31.29031
597.6245 | -149.8264 | 1.982122 | 24.86766 | 34.73391 | 37.05696 | 31.29031
598.6267 | -149.8264 | 1.981462 | 24.90981 | 34.66082 | 37.05696 | 31.29031
599.6398 | -149.7835 | 1.980801 | 24.95091 | 34.66082 | 37.12968 | 31.36376
600.6478 | -149.7835 | 1.979811 | 24.9939 | 34.73391 | 37.12968 | 31.43721
601.6575 | -149.7621 | 1.979646 | 25.03591 | 34.66082 | 37.20239 | 31.43721
602.6623 | -149.7621 | 1.978986 | 25.07772 | 34.66082 | 37.12968 | 31.43721
603.673 | -149.8478 | 1.978161 | 25.11977 | 34.76378 | 37.15938 | 31.39381
604.6806 | -149.8049 | 1.977336 | 25.1617 | 34.73391 | 37.12968 | 31.36376
605.6876 | -149.7621 | 1.976676 | 25.2036 | 34.73391 | 37.12968 | 31.43721
606.6895 | -149.8049 | 1.976016 | 25.24528 | 34.73391 | 37.12968 | 31.43721
607.6895 | -149.7621 | 1.975356 | 25.28644 | 34.73391 | 37.20239 | 31.51065
608.7002 | -149.7835 | 1.97453 | 25.32894 | 34.73391 | 37.12968 | 31.51065
609.706 | -149.8049 | 1.97354 | 25.37079 | 34.90993 | 37.23209 | 31.54068
610.7127 | -149.7835 | 1.973045 | 25.41224 | 34.807 | 37.20239 | 31.51065
611.7176 | -149.7835 | 1.972385 | 25.45449 | 34.73391 | 37.20239 | 31.58407
612.7254 | -149.7621 | 1.971725 | 25.49642 | 34.83686 | 37.30478 | 31.54068
613.7322 | -149.8049 | 1.9709 | 25.53831 | 34.807 | 37.27509 | 31.58407
614.736 | -149.7621 | 1.970075 | 25.58008 | 34.83686 | 37.23209 | 31.61411
615.7409 | -149.7835 | 1.969249 | 25.62144 | 34.90993 | 37.30478 | 31.61411
616.7428 | -149.8049 | 1.968424 | 25.66358 | 34.807 | 37.20239 | 31.58407
617.7525 | -149.8264 | 1.967434 | 25.70559 | 34.83686 | 37.30478 | 31.61411
618.7554 | -149.7835 | 1.966939 | 25.74731 | 34.83686 | 37.37746 | 31.61411
619.7651 | -149.7621 | 1.966114 | 25.78933 | 34.807 | 37.27509 | 31.65749
620.7748 | -149.8049 | 1.965289 | 25.83134 | 34.807 | 37.34778 | 31.65749
621.7787 | -149.7407 | 1.964464 | 25.87311 | 34.807 | 37.27509 | 31.65749
622.7858 | -149.8049 | 1.963308 | 25.91501 | 34.88006 | 37.34778 | 31.65749
623.7923 | -149.8049 | 1.962483 | 25.95689 | 34.807 | 37.27509 | 31.80428
624.7942 | -149.7621 | 1.961658 | 25.99858 | 34.88006 | 37.27509 | 31.65749
625.799 | -149.7835 | 1.960833 | 26.04039 | 34.88006 | 37.34778 | 31.73089
626.8088 | -149.7835 | 1.959843 | 26.0824 | 34.98298 | 37.37746 | 31.76091
627.8136 | -149.8049 | 1.958688 | 26.12421 | 34.95312 | 37.34778 | 31.80428
628.8233 | -149.7835 | 1.957862 | 26.16622 | 35.02617 | 37.34778 | 31.87766
629.834 | -149.7835 | 1.956872 | 26.20827 | 34.95312 | 37.42046 | 31.80428
630.8398 | -149.8049 | 1.956047 | 26.25012 | 34.95312 | 37.34778 | 31.87766
631.8417 | -149.7835 | 1.955057 | 26.29181 | 35.05603 | 37.45014 | 31.90767
632.8456 | -149.7621 | 1.953902 | 26.33358 | 35.02617 | 37.34778 | 31.87766
634.1712 | -149.7835 | 1.952747 | 26.38874 | 35.02617 | 37.49313 | 31.87766
635.1765 | -149.7835 | 1.951426 | 26.43056 | 35.02617 | 37.49313 | 31.87766
636.1853 | -149.7835 | 1.950601 | 26.47253 | 35.02617 | 37.42046 | 31.95103
637.195 | -149.7621 | 1.949611 | 26.51455 | 35.09921 | 37.49313 | 31.95103
638.1989 | -149.7621 | 1.948291 | 26.55631 | 35.09921 | 37.49313 | 31.95103
639.2008 | -149.8049 | 1.947466 | 26.598 | 35.12906 | 37.59546 | 32.05439
640.2056 | -149.7835 | 1.945815 | 26.63981 | 35.17224 | 37.49313 | 32.02439
641.2124 | -149.8049 | 1.94466 | 26.6817 | 35.09921 | 37.49313 | 32.02439
642.2153 | -149.7621 | 1.943835 | 26.72343 | 35.09921 | 37.56578 | 32.02439
643.2201 | -149.8049 | 1.94235 | 26.76524 | 35.09921 | 37.56578 | 32.02439
644.227 | -149.7835 | 1.94103 | 26.80668 | 35.09921 | 37.56578 | 32.02439
645.2288 | -149.7835 | 1.939544 | 26.84881 | 35.12906 | 37.66809 | 32.12774
646.2399 | -149.7621 | 1.938389 | 26.89088 | 35.12906 | 37.66809 | 32.12774
647.2463 | -149.7621 | 1.937069 | 26.93276 | 35.12906 | 37.66809 | 32.05439
648.2549 | -149.8049 | 1.935419 | 26.97404 | 35.09921 | 37.63843 | 32.09773
649.2589 | -149.7835 | 1.934098 | 27.01605 | 35.12906 | 37.59546 | 32.12774
650.2599 | -149.8264 | 1.932448 | 27.05814 | 35.12906 | 37.66809 | 32.20107
651.2696 | -149.7407 | 1.931293 | 27.09971 | 35.20208 | 37.74073 | 32.12774
652.2804 | -149.7835 | 1.929478 | 27.14221 | 35.09921 | 37.71106 | 32.17107
653.2812 | -149.7835 | 1.927827 | 27.1834 | 35.20208 | 37.74073 | 32.27439
654.2891 | -149.8049 | 1.926342 | 27.2249 | 35.20208 | 37.74073 | 32.20107
655.2909 | -149.7407 | 1.924362 | 27.26747 | 35.20208 | 37.74073 | 32.27439
656.2928 | -149.7621 | 1.922547 | 27.30916 | 35.17224 | 37.78369 | 32.2444
657.2947 | -149.8049 | 1.920566 | 27.35084 | 35.24525 | 37.71106 | 32.2444
658.2986 | -149.7835 | 1.918916 | 27.39261 | 35.31826 | 37.8563 | 32.2444
659.3005 | -149.7835 | 1.916771 | 27.4343 | 35.31826 | 37.78369 | 32.31771
660.3102 | -149.8049 | 1.91479 | 27.47631 | 35.31826 | 37.8563 | 32.31771
661.3121 | -149.8049 | 1.91248 | 27.518 | 35.34809 | 37.88596 | 32.421
662.315 | -149.8049 | 1.910334 | 27.55972 | 35.39125 | 37.8563 | 32.39101
663.3159 | -149.7835 | 1.908024 | 27.60137 | 35.39125 | 37.8563 | 32.4643
664.3175 | -149.8264 | 1.905384 | 27.64214 | 35.39125 | 37.78369 | 32.4643
665.3197 | -149.7621 | 1.902908 | 27.68474 | 35.39125 | 37.8563 | 32.4643
666.3295 | -149.8049 | 1.899938 | 27.72675 | 35.42108 | 37.88596 | 32.49428
667.3333 | -149.8264 | 1.897297 | 27.76852 | 35.49406 | 37.88596 | 32.49428
668.3352 | -149.7407 | 1.894492 | 27.81021 | 35.42108 | 37.88596 | 32.56756
669.345 | -149.7835 | 1.891191 | 27.85222 | 35.34809 | 37.95855 | 32.56756
670.3488 | -149.7621 | 1.887891 | 27.89354 | 35.42108 | 37.95855 | 32.56756
671.3527 | -149.7835 | 1.884425 | 27.93575 | 35.34809 | 37.95855 | 32.56756
672.3624 | -149.7621 | 1.880629 | 27.97776 | 35.34809 | 37.95855 | 32.56756
673.3682 | -149.8478 | 1.876339 | 28.01961 | 35.42108 | 37.95855 | 32.56756
674.3771 | -149.7835 | 1.872378 | 28.06114 | 35.42108 | 37.95855 | 32.64082
675.3867 | -149.8049 | 1.867427 | 28.10359 | 35.39125 | 38.0015 | 32.61086
676.3899 | -149.7835 | 1.862806 | 28.14533 | 35.34809 | 37.95855 | 32.64082
677.3993 | -149.7835 | 1.85703 | 28.18733 | 35.39125 | 38.0015 | 32.68411
678.4012 | -149.7621 | 1.851749 | 28.22902 | 35.39125 | 38.0015 | 32.75736
679.406 | -149.7835 | 1.845313 | 28.27083 | 35.39125 | 37.92891 | 32.75736
680.4119 | -149.7621 | 1.838382 | 28.31223 | 35.39125 | 37.92891 | 32.75736
681.4197 | -149.8049 | 1.831121 | 28.35461 | 35.42108 | 38.03114 | 32.78732
682.4235 | -149.7621 | 1.8232 | 28.39637 | 35.42108 | 38.03114 | 32.86055
683.4342 | -149.8049 | 1.814123 | 28.43842 | 35.49406 | 38.10372 | 32.86055
684.4439 | -149.7835 | 1.804551 | 28.48044 | 35.42108 | 38.03114 | 32.86055
685.4517 | -149.8264 | 1.794155 | 28.52237 | 35.46423 | 38.0015 | 32.90382
686.4595 | -149.7621 | 1.782438 | 28.5643 | 35.49406 | 38.17628 | 32.93377
687.4604 | -149.7621 | 1.769896 | 28.60594 | 35.46423 | 38.07408 | 32.97704
688.4675 | -149.7835 | 1.756033 | 28.64785 | 35.49406 | 38.10372 | 33.08018
689.4691 | -149.8264 | 1.740851 | 28.68952 | 35.49406 | 38.10372 | 33.08018
690.4769 | -149.8264 | 1.724678 | 28.73145 | 35.49406 | 38.10372 | 33.08018
691.4856 | -149.7835 | 1.706855 | 28.77342 | 35.49406 | 38.17628 | 33.15337
692.4895 | -149.8049 | 1.687382 | 28.81474 | 35.56703 | 38.17628 | 33.15337
693.4992 | -149.7407 | 1.666423 | 28.8572 | 35.49406 | 38.17628 | 33.22655
694.5079 | -149.7621 | 1.643649 | 28.89917 | 35.49406 | 38.17628 | 33.29971
695.5128 | -149.7835 | 1.61906 | 28.94097 | 35.63999 | 38.24884 | 33.22655
696.5176 | -149.8264 | 1.59183 | 28.98278 | 35.59685 | 38.27848 | 33.4028
697.5234 | -149.7835 | 1.56295 | 29.02463 | 35.56703 | 38.24884 | 33.29971
698.5244 | -149.7835 | 1.53242 | 29.06628 | 35.49406 | 38.32139 | 33.44601
699.5194 | -149.7621 | 1.49925 | 29.10768 | 35.56703 | 38.24884 | 33.44601